## Process data
database | parametric_LCA
Activity | fuel cell system assembly, 1 kWe, proton exchange membrane (PEM)
location | GLO
production amount | 1
reference product | fuel cell system, 1 kWe, proton exchange membrane (PEM)
type | process
unit | unit
source | Rok Stropnik, Nejc Mlakar, Andrej Lotrič, Mihael Sekavčnik, Mitja Mori, The influence of degradation effects in proton exchange membrane fuel cells on life cycle assessment modelling and environmental impact indicators, International Journal of Hydrogen Energy, Volume 47, Issue 57, 2022, https://doi.org/10.1016/j.ijhydene.2022.04.011
comment | LCI for a PEMFC fuel cell stack system. Operational time was set to 20,000 h at power of 1 kWe. Due to the degradation effects the hydrogen consumption must be increased to always generate the power of 1 kWe. In the case of dynamic operational regime 5 replacements (Nd = 5) of the PEMFC stack are included (lifetime of 3'800 hours per stack).
Exchanges
name | amount | location | unit | categories | database | type | reference product | comment | uncertainty type | loc | u1 | u2 | u3 | u4 | u5 | u6 | ub | scale | negative
fuel cell system assembly, 1 kWe, proton exchange membrane (PEM) | 1 | GLO | unit |  |  | production | fuel cell system, 1 kWe, proton exchange membrane (PEM)
fuel cell stack production, 1 kWe, proton exchange membrane (PEM) | 5.263158 | GLO | unit |  | ecoinvent | technosphere | fuel cell stack, 1 kWe, proton exchange membrane (PEM) |  | 2 | 1.660731 | 1.5 | 1.2 | 1.5 | 1.1 | 2 | 1.2 | 3 | 0.723148
fuel cell Balance of Plant production, 1 kWe, proton exchange membrane (PEM) | 1 | GLO | unit |  | ecoinvent | technosphere | fuel cell Balance of Plant, 1 kWe, proton exchange membrane (PEM) |  | 2 | 0 | 1.5 | 1.2 | 1.5 | 1.1 | 2 | 1.2 | 3 | 0.723148
Activity | fuel cell stack production, 1 kWe, proton exchange membrane (PEM)
location | GLO
production amount | 1
reference product | fuel cell stack, 1 kWe, proton exchange membrane (PEM)
type | process
unit | unit
source | Mitja Mori, Diego Iribarren, Julie Cren, Emmanuelle Cor, Andrej Lotrič, Jure Gramc, Boštjan Drobnič, Laurent Rey, Felipe Campos-Carriedo, Gonzalo Puig-Samper, Eleonora Bargiacchi, Javier Dufour, Rok Stropnik, Life cycle sustainability assessment of a proton exchange membrane fuel cell technology for ecodesign purposes, International Journal of Hydrogen Energy, Volume 48, Issue 99, 2023, Pages 39673-39689, ISSN 0360-3199, https://doi.org/10.1016/j.ijhydene.2023.05.255.
comment | LCI for a PEMFC fuel cell stack. Original size: 48 kWe, but normalized here to 1 kWe. Regarding geographical and time scope, production in Europe was considered based on current conditions. The reference year of the data is 2021 and data sets could be considered valid until 2024. The stack consists of 280 membrane electrode assembly (MEA) units with an active area of 200 cm2 each. The amount of Pt in the stack is 0.5425 g/kW, with a power density of 1.36 kW/kg. Operational time was set to 20,000 h at power of 1 kWe. Due to the degradation effects the hydrogen consumption must be increased to always generate the power of 1 kWe. In the case of dynamic operational regime 5 replacements (Nd = 5) of the PEMFC stack are included (lifetime of 3'800 hours per stack).
Exchanges
name | amount | location | unit | categories | database | type | reference product | comment | uncertainty type | loc | u1 | u2 | u3 | u4 | u5 | u6 | ub | scale | negative
fuel cell stack production, 1 kWe, proton exchange membrane (PEM) | 1 | GLO | unit |  |  | production | fuel cell stack, 1 kWe, proton exchange membrane (PEM)
market for silicone product | 0.02634 | RER | kilogram |  | ecoinvent | technosphere | silicone product |  | 2 | -3.636667 | 1.5 | 1.2 | 1.5 | 1.1 | 2 | 1.2 | 1.05 | 0.4709575
market for steel, chromium steel 18/8 | 0.45047 | GLO | kilogram |  | ecoinvent | technosphere | steel, chromium steel 18/8 |  | 2 | -0.7974638 | 1.5 | 1.2 | 1.5 | 1.1 | 2 | 1.2 | 1.05 | 0.4709575
carbon fiber production, weaved, at factory | 0.02602 | RER | kilogram |  | carbon fiber | technosphere | carbon fiber, weaved |  | 2 | -3.64889 | 1.5 | 1.2 | 1.5 | 1.1 | 2 | 1.2 | 1.05 | 0.4709575
packaging film production, low density polyethylene | 0.03792 | RER | kilogram |  | ecoinvent | technosphere | packaging film, low density polyethylene |  | 2 | -3.272277 | 1.5 | 1.2 | 1.5 | 1.1 | 2 | 1.2 | 1.05 | 0.4709575
market for platinum | 0.00054 | GLO | kilogram |  | ecoinvent | technosphere | platinum | 0.54g/kWe platinum | 2 | -7.523941 | 1.5 | 1.2 | 1.5 | 1.1 | 2 | 1.2 | 1.05 | 0.4709575
market for carbon black | 0.00081 | GLO | kilogram |  | ecoinvent | technosphere | carbon black |  | 2 | -7.118476 | 1.5 | 1.2 | 1.5 | 1.1 | 2 | 1.2 | 1.05 | 0.4709575
polymer electrolyte membrane (Nafion) production | 0.003 | RER | kilogram |  | ecoinvent | technosphere | polymer electrolyte membrane (Nafion) |  | 2 | -5.809143 | 1.5 | 1.2 | 1.5 | 1.1 | 2 | 1.2 | 1.05 | 0.4709575
market for water, deionised | 0.01021 | Europe without Switzerland | kilogram |  | ecoinvent | technosphere | water, deionised |  | 2 | -4.584388 | 1.5 | 1.2 | 1.5 | 1.1 | 2 | 1.2 | 1.05 | 0.4709575
market for ethoxylated alcohol (AE>20) | 0.00458 | GLO | kilogram |  | ecoinvent | technosphere | ethoxylated alcohol (AE>20) |  | 2 | -5.386056 | 1.5 | 1.2 | 1.5 | 1.1 | 2 | 1.2 | 1.05 | 0.4709575
market for glass fibre reinforced plastic, polyamide, injection moulded | 0.07917 | GLO | kilogram |  | ecoinvent | technosphere | glass fibre reinforced plastic, polyamide, injection moulded |  | 2 | -2.536158 | 1.5 | 1.2 | 1.5 | 1.1 | 2 | 1.2 | 1.05 | 0.4709575
market for steel, chromium steel 18/8 | 0.01775 | GLO | kilogram |  | ecoinvent | technosphere | steel, chromium steel 18/8 |  | 2 | -4.03137 | 1.5 | 1.2 | 1.5 | 1.1 | 2 | 1.2 | 1.05 | 0.4709575
market for metal working, average for steel product manufacturing | 0.01775 | GLO | kilogram |  | ecoinvent | technosphere | metal working, average for steel product manufacturing | Evaporator and condenser | 2 | -4.03137 | 1.5 | 1.2 | 1.5 | 1.1 | 2 | 1.2 | 1.05 | 0.4709575
market for copper, anode | 0.01979 | GLO | kilogram |  | ecoinvent | technosphere | copper, anode |  | 2 | -3.922579 | 1.5 | 1.2 | 1.5 | 1.1 | 2 | 1.2 | 1.05 | 0.4709575
market for steel, chromium steel 18/8 | 0.05875 | GLO | kilogram |  | ecoinvent | technosphere | steel, chromium steel 18/8 |  | 2 | -2.834464 | 1.5 | 1.2 | 1.5 | 1.1 | 2 | 1.2 | 1.05 | 0.4709575
market for metal working, average for steel product manufacturing | 0.05875 | GLO | kilogram |  | ecoinvent | technosphere | metal working, average for steel product manufacturing | Evaporator and condenser | 2 | -2.834464 | 1.5 | 1.2 | 1.5 | 1.1 | 2 | 1.2 | 1.05 | 0.4709575
market group for electricity, low voltage | 8.5 | RER | kilowatt hour |  | ecoinvent | technosphere | electricity, low voltage |  | 2 | 2.140066 | 1.5 | 1.2 | 1.5 | 1.1 | 2 | 1.2 | 1.05 | 0.4709575
Activity | fuel cell Balance of Plant production, 1 kWe, proton exchange membrane (PEM)
location | GLO
production amount | 1
reference product | fuel cell Balance of Plant, 1 kWe, proton exchange membrane (PEM)
type | process
unit | unit
source | Rok Stropnik, Nejc Mlakar, Andrej Lotrič, Mihael Sekavčnik, Mitja Mori, The influence of degradation effects in proton exchange membrane fuel cells on life cycle assessment modelling and environmental impact indicators, International Journal of Hydrogen Energy, Volume 47, Issue 57, 2022, https://doi.org/10.1016/j.ijhydene.2022.04.011
comment | LCI for a PEMFC fuel cell Balance of Plant. Operational time was set to 20,000 h at power of 1 kWe. Due to the degradation effects the hydrogen consumption must be increased to always generate the power of 1 kWe. In the case of dynamic operational regime 5 replacements (Nd = 5) of the PEMFC stack are included (lifetime of 3'800 hours per stack).
Exchanges
name | amount | location | unit | categories | database | type | reference product | comment | uncertainty type | loc | u1 | u2 | u3 | u4 | u5 | u6 | ub | scale | negative
fuel cell Balance of Plant production, 1 kWe, proton exchange membrane (PEM) | 1 | GLO | unit |  |  | production | fuel cell Balance of Plant, 1 kWe, proton exchange membrane (PEM)
market for steel, chromium steel 18/8 | 3.7 | GLO | kilogram |  | ecoinvent | technosphere | steel, chromium steel 18/8 |  | 2 | 1.308333 | 1.5 | 1.2 | 1.5 | 1.1 | 2 | 1.2 | 1.05 | 0.4709575
market for metal working, average for steel product manufacturing | 3.7 | GLO | kilogram |  | ecoinvent | technosphere | metal working, average for steel product manufacturing |  | 2 | 1.308333 | 1.5 | 1.2 | 1.5 | 1.1 | 2 | 1.2 | 1.05 | 0.4709575
market for polyethylene, high density, granulate | 1.5 | GLO | kilogram |  | ecoinvent | technosphere | polyethylene, high density, granulate |  | 2 | 0.4054651 | 1.5 | 1.2 | 1.5 | 1.1 | 2 | 1.2 | 1.05 | 0.4709575
market for steel, chromium steel 18/8 | 1.1 | GLO | kilogram |  | ecoinvent | technosphere | steel, chromium steel 18/8 |  | 2 | 0.09531018 | 1.5 | 1.2 | 1.5 | 1.1 | 2 | 1.2 | 1.05 | 0.4709575
market for metal working, average for steel product manufacturing | 1.1 | GLO | kilogram |  | ecoinvent | technosphere | metal working, average for steel product manufacturing |  | 2 | 0.09531018 | 1.5 | 1.2 | 1.5 | 1.1 | 2 | 1.2 | 1.05 | 0.4709575
market for cast iron | 0.8 | GLO | kilogram |  | ecoinvent | technosphere | cast iron |  | 2 | -0.2231436 | 1.5 | 1.2 | 1.5 | 1.1 | 2 | 1.2 | 1.05 | 0.4709575
market for aluminium, primary, ingot | 0.75 | IAI Area, EU27 & EFTA | kilogram |  | ecoinvent | technosphere | aluminium, primary, ingot |  | 2 | -0.2876821 | 1.5 | 1.2 | 1.5 | 1.1 | 2 | 1.2 | 1.05 | 0.4709575
market for metal working, average for aluminium product manufacturing | 0.75 | GLO | kilogram |  | ecoinvent | technosphere | metal working, average for aluminium product manufacturing |  | 2 | -0.2876821 | 1.5 | 1.2 | 1.5 | 1.1 | 2 | 1.2 | 1.05 | 0.4709575
market for polypropylene, granulate | 0.25 | GLO | kilogram |  | ecoinvent | technosphere | polypropylene, granulate |  | 2 | -1.386294 | 1.5 | 1.2 | 1.5 | 1.1 | 2 | 1.2 | 1.05 | 0.4709575
market group for electricity, low voltage | 16.9 | GLO | kilowatt hour |  | ecoinvent | technosphere | electricity, low voltage |  | 2 | 2.827314 | 1.5 | 1.2 | 1.5 | 1.1 | 2 | 1.2 | 1.05 | 0.4709575
Activity | polymer electrolyte membrane (Nafion) production
location
production amount | 1
source | Notter et al., 2015. Life cycle assessment of PEM FC applications: electric mobility and μ-CHP. Energy Environ. Sci., 2015,8, 1969-1985. https://doi.org/10.1039/C5EE01082A
reference product | polymer electrolyte membrane (Nafion)
type | process
unit | kilogram
comment | Production of a polymer electrlyte membrane (Nafion)
location | RER
Exchanges
name | amount | location | unit | categories | database | type | reference product | comment | uncertainty type | loc | u1 | u2 | u3 | u4 | u5 | u6 | ub | scale | negative
polymer electrolyte membrane (Nafion) production | 1 | RER | kilogram |  |  | production | polymer electrolyte membrane (Nafion)
market for tetrafluoroethylene film, on glass | 0.93 | GLO | kilogram |  | ecoinvent | technosphere | tetrafluoroethylene film, on glass | copolymer tetrafluorethylene; mol-ratio copolymer 1:copolymer 2 equals 7.5:1 | 2 | -0.07257069 | 1.5 | 1.2 | 1.5 | 1.1 | 2 | 1.2 | 1.05 | 0.4709575
market for acrylonitrile-butadiene-styrene copolymer | 0.031 | GLO | kilogram |  | ecoinvent | technosphere | acrylonitrile-butadiene-styrene copolymer | represents copolymer 2: 3,6-dioxa-4-methyl-7-octene sulfonyl fluoride with equal shares for each copolymer, mol-ratio copolymer 1:copolymer 2 equals 7.5:1 | 2 | -3.473768 | 1.5 | 1.2 | 1.5 | 1.1 | 2 | 1.2 | 1.05 | 0.4709575
market for styrene-acrylonitrile copolymer | 0.031 | GLO | kilogram |  | ecoinvent | technosphere | styrene-acrylonitrile copolymer | represents copolymer 2: 3,6-dioxa-4-methyl-7-octene sulfonyl fluoride with equal shares for each copolymer, mol-ratio copolymer 1:copolymer 2 equals 7.5:1 | 2 | -3.473768 | 1.5 | 1.2 | 1.5 | 1.1 | 2 | 1.2 | 1.05 | 0.4709575
market for ethylene vinyl acetate copolymer | 0.031 | RoW | kilogram |  | ecoinvent | technosphere | ethylene vinyl acetate copolymer | represents copolymer 2: 3,6-dioxa-4-methyl-7-octene sulfonyl fluoride with equal shares for each copolymer, mol-ratio copolymer 1:copolymer 2 equals 7.5:1 | 2 | -3.473768 | 1.5 | 1.2 | 1.5 | 1.1 | 2 | 1.2 | 1.05 | 0.4709575
market for [sulfonyl]urea-compound | 0.031 | GLO | kilogram |  | ecoinvent | technosphere | [sulfonyl]urea-compound | represents copolymer 2: 3,6-dioxa-4-methyl-7-octene sulfonyl fluoride with equal shares for each copolymer, mol-ratio copolymer 1:copolymer 2 equals 7.5:1 | 2 | -3.473768 | 1.5 | 1.2 | 1.5 | 1.1 | 2 | 1.2 | 1.05 | 0.4709575
thermoforming, with calendering | 1 | RER | kilogram |  | ecoinvent | technosphere | thermoforming, with calendering |  | 2 | 0 | 1.5 | 1.2 | 1.5 | 1.1 | 2 | 1.2 | 1.05 | 0.4709575
market for ammonia, anhydrous, liquid | 0.0093 | RER | kilogram |  | ecoinvent | technosphere | ammonia, anhydrous, liquid | represents the production of potassium amide | 2 | -4.677741 | 1.5 | 1.2 | 1.5 | 1.1 | 2 | 1.2 | 1.05 | 0.4709575
market for potassium chloride | 0.041 | RER | kilogram |  | ecoinvent | technosphere | potassium chloride | represents the production of potassium amide | 2 | -3.194183 | 1.5 | 1.2 | 1.5 | 1.1 | 2 | 1.2 | 1.05 | 0.4709575
sodium production, sodium chloride electrolysis, molten salt cell | 0.013 | RER | kilogram |  | ecoinvent | technosphere | sodium | represents the production of potassium amide | 2 | -4.342806 | 1.5 | 1.2 | 1.5 | 1.1 | 2 | 1.2 | 1.05 | 0.4709575
market for heat, from steam, in chemical industry | 0.03 | RER | megajoule |  | ecoinvent | technosphere | heat, from steam, in chemical industry | heat required for the production of potassium amide | 2 | -3.506558 | 1.5 | 1.2 | 1.5 | 1.1 | 2 | 1.2 | 1.05 | 0.4709575
market group for electricity, low voltage | 1.1 | ENTSO-E | kilowatt hour |  | ecoinvent | technosphere | electricity, low voltage | electricity required for the production of potassium amide | 2 | 0.09531018 | 1.5 | 1.2 | 1.5 | 1.1 | 2 | 1.2 | 1.05 | 0.4709575
chemical factory construction, organics | 4e-10 | RER | unit |  | ecoinvent | technosphere | chemical factory, organics |  | 2 | -21.63956 | 1.5 | 1.2 | 1.5 | 1.1 | 2 | 1.2 | 3 | 0.723148
market for transport, freight train | 0.83 | Europe without Switzerland | ton kilometer |  | ecoinvent | technosphere | transport, freight train | Transportation by rail | 2 | -0.1863296 | 1.5 | 1.2 | 1.5 | 1.1 | 2 | 1.2 | 2 | 0.5842252
market for transport, freight, lorry >32 metric ton, EURO4 | 0.21 | RER | ton kilometer |  | ecoinvent | technosphere | transport, freight, lorry >32 metric ton, EURO4 | Transportation by truck | 2 | -1.560648 | 1.5 | 1.2 | 1.5 | 1.1 | 2 | 1.2 | 2 | 0.5842252
Hydrogen | 0.00055 |  | kilogram | air | biosphere | biosphere |  |  | 2 | -7.505592 | 1.5 | 1.2 | 1.5 | 1.1 | 2 | 1.2 | 1.5 | 0.5121585
treatment of hazardous waste, hazardous waste incineration | 0.032 | CH | kilogram |  | ecoinvent | technosphere | hazardous waste, for incineration |  | 2 | -3.442019 | 1.5 | 1.2 | 1.5 | 1.1 | 2 | 1.2 | 1.05 | 0.4709575